## Info
Furnace Name | TLD
Furnace Type | LAB-01/400
Start Time | 13/03/2024 08:17:53
End Time | 13/03/2024 11:18:09

## Data
| Controller1SP | Controller1
| Zone Setpoint | Zone
Time | °C | °C
13/03/2024 08:17:53 | 25 | 21.95629
13/03/2024 08:18:23 | 55.28962 | 46.84038
13/03/2024 08:18:53 | 95.28963 | 75.01379
13/03/2024 08:19:23 | 135.2896 | 110.7715
13/03/2024 08:19:53 | 175.2896 | 150.0393
13/03/2024 08:20:23 | 215.2896 | 185.8576
13/03/2024 08:20:53 | 255.2896 | 217.446
13/03/2024 08:21:23 | 295.2896 | 246.0402
13/03/2024 08:21:53 | 335.2896 | 272.1507
13/03/2024 08:22:23 | 375.2896 | 296.1937
13/03/2024 08:22:53 | 400 | 319.5647
13/03/2024 08:23:23 | 400 | 343.5772
13/03/2024 08:23:53 | 400 | 364.3022
13/03/2024 08:24:23 | 400 | 383.4827
13/03/2024 08:24:53 | 400 | 396.1036
13/03/2024 08:25:23 | 400 | 401.1756
13/03/2024 08:25:53 | 400 | 400.7067
13/03/2024 08:26:23 | 400 | 400.5742
13/03/2024 08:26:53 | 400 | 400.791
13/03/2024 08:27:23 | 400 | 400.3259
13/03/2024 08:27:53 | 400 | 400.5893
13/03/2024 08:28:23 | 400 | 400.143
13/03/2024 08:28:53 | 400 | 400.2683
13/03/2024 08:29:23 | 400 | 399.7378
13/03/2024 08:29:53 | 400 | 400.2161
13/03/2024 08:30:23 | 400 | 400.1657
13/03/2024 08:30:53 | 400 | 399.9921
13/03/2024 08:31:23 | 400 | 400.2518
13/03/2024 08:31:53 | 400 | 400.0744
13/03/2024 08:32:23 | 400 | 400.1884
13/03/2024 08:32:53 | 400 | 400.2651
13/03/2024 08:33:23 | 400 | 399.942
13/03/2024 08:33:53 | 400 | 400.1906
13/03/2024 08:34:23 | 400 | 400.086
13/03/2024 08:34:53 | 400 | 400.0468
13/03/2024 08:35:23 | 400 | 400.0393
13/03/2024 08:35:53 | 400 | 400.0078
13/03/2024 08:36:23 | 400 | 400.2375
13/03/2024 08:36:53 | 400 | 400.1218
13/03/2024 08:37:23 | 400 | 400.0098
13/03/2024 08:37:53 | 400 | 400.2471
13/03/2024 08:38:23 | 400 | 400.051
13/03/2024 08:38:53 | 400 | 399.9166
13/03/2024 08:39:23 | 400 | 400.0306
13/03/2024 08:39:53 | 400 | 400.1876
13/03/2024 08:40:23 | 400 | 400.0943
13/03/2024 08:40:53 | 400 | 399.8795
13/03/2024 08:41:23 | 400 | 400.0627
13/03/2024 08:41:53 | 400 | 400.0964
13/03/2024 08:42:23 | 400 | 400.1189
13/03/2024 08:42:53 | 400 | 400.0574
13/03/2024 08:43:23 | 400 | 400.0985
13/03/2024 08:43:53 | 400 | 400.1323
13/03/2024 08:44:23 | 400 | 399.9438
13/03/2024 08:44:53 | 400 | 400.039
13/03/2024 08:45:23 | 400 | 400.0803
13/03/2024 08:45:53 | 400 | 399.9459
13/03/2024 08:46:23 | 400 | 400.0524
13/03/2024 08:46:53 | 400 | 399.6566
13/03/2024 08:47:23 | 400 | 399.9052
13/03/2024 08:47:53 | 400 | 399.4177
13/03/2024 08:48:23 | 400 | 399.7616
13/03/2024 08:48:53 | 400 | 400.0567
13/03/2024 08:49:23 | 400 | 400.1784
13/03/2024 08:49:54 | 400 | 400.1204
13/03/2024 08:50:24 | 400 | 399.8779
13/03/2024 08:50:54 | 400 | 400.3375
13/03/2024 08:51:24 | 400 | 400.2984
13/03/2024 08:51:54 | 400 | 399.8072
13/03/2024 08:52:24 | 400 | 400.0595
13/03/2024 08:52:54 | 400 | 400.2893
13/03/2024 08:53:24 | 400 | 400.1233
13/03/2024 08:53:54 | 400 | 400.2075
13/03/2024 08:54:24 | 400 | 399.9685
13/03/2024 08:54:54 | 400 | 400.1255
13/03/2024 08:55:24 | 400 | 400.0324
13/03/2024 08:55:54 | 400 | 400.0436
13/03/2024 08:56:24 | 400 | 399.9204
13/03/2024 08:56:54 | 400 | 400.0346
13/03/2024 08:57:24 | 400 | 400.1992
13/03/2024 08:57:54 | 400 | 399.9302
13/03/2024 08:58:24 | 400 | 400.0985
13/03/2024 08:58:54 | 400 | 399.8296
13/03/2024 08:59:24 | 400 | 400.0166
13/03/2024 08:59:54 | 400 | 399.9662
13/03/2024 09:00:24 | 400 | 400.0075
13/03/2024 09:00:54 | 400 | 400.1757
13/03/2024 09:01:24 | 400 | 399.9985
13/03/2024 09:01:54 | 400 | 400.0939
13/03/2024 09:02:24 | 400 | 400.2194
13/03/2024 09:02:54 | 400 | 400.2307
13/03/2024 09:03:24 | 400 | 399.9693
13/03/2024 09:03:54 | 400 | 399.7544
13/03/2024 09:04:24 | 400 | 400.2945
13/03/2024 09:04:54 | 400 | 400.2216
13/03/2024 09:05:25 | 400 | 399.8574
13/03/2024 09:05:55 | 400 | 400.0836
13/03/2024 09:06:25 | 400 | 400.0646
13/03/2024 09:06:55 | 400 | 399.8574
13/03/2024 09:07:25 | 400 | 400.0143
13/03/2024 09:07:55 | 400 | 399.8071
13/03/2024 09:08:25 | 400 | 399.9716
13/03/2024 09:08:55 | 400 | 400.0669
13/03/2024 09:09:25 | 400 | 399.8596
13/03/2024 09:09:55 | 400 | 400.1083
13/03/2024 09:10:25 | 400 | 399.6208
13/03/2024 09:10:55 | 400 | 400.1534
13/03/2024 09:11:25 | 400 | 399.808
13/03/2024 09:11:55 | 400 | 400.1219
13/03/2024 09:12:25 | 400 | 399.7073
13/03/2024 09:12:55 | 400 | 399.9785
13/03/2024 09:13:25 | 400 | 399.8967
13/03/2024 09:13:55 | 400 | 399.8149
13/03/2024 09:14:25 | 400 | 400.0447
13/03/2024 09:14:55 | 400 | 400.0057
13/03/2024 09:15:25 | 400 | 400.2116
13/03/2024 09:15:55 | 400 | 400.0997
13/03/2024 09:16:25 | 400 | 399.9842
13/03/2024 09:16:55 | 400 | 399.7152
13/03/2024 09:17:25 | 400 | 399.9753
13/03/2024 09:17:55 | 400 | 400.1548
13/03/2024 09:18:25 | 400 | 400.1045
13/03/2024 09:18:55 | 400 | 399.9813
13/03/2024 09:19:25 | 400 | 400.0956
13/03/2024 09:19:55 | 400 | 400.0641
13/03/2024 09:20:25 | 395 | 399.6572
13/03/2024 09:20:55 | 360 | 381.6706
13/03/2024 09:21:25 | 330 | 364.2848
13/03/2024 09:21:55 | 305 | 348.1202
13/03/2024 09:22:25 | 275 | 334.2994
13/03/2024 09:22:55 | 245 | 321.633
13/03/2024 09:23:25 | 210 | 309.7969
13/03/2024 09:23:55 | 185 | 297.6283
13/03/2024 09:24:25 | 155 | 287.1758
13/03/2024 09:24:55 | 125 | 277.213
13/03/2024 09:25:25 | 100 | 267.4366
13/03/2024 09:25:55 | 100 | 258.5746
13/03/2024 09:26:25 | 100 | 249.2824
13/03/2024 09:26:55 | 100 | 240.6289
13/03/2024 09:27:25 | 100 | 232.8849
13/03/2024 09:27:55 | 100 | 225.1163
13/03/2024 09:28:25 | 100 | 217.5569
13/03/2024 09:28:55 | 100 | 210.5994
13/03/2024 09:29:25 | 100 | 203.8889
13/03/2024 09:29:55 | 100 | 197.3973
13/03/2024 09:30:25 | 100 | 191.2901
13/03/2024 09:30:55 | 100 | 185.3166
13/03/2024 09:31:25 | 100 | 179.4968
13/03/2024 09:31:55 | 100 | 173.9809
13/03/2024 09:32:25 | 100 | 168.6875
13/03/2024 09:32:55 | 100 | 163.5598
13/03/2024 09:33:25 | 100 | 158.4082
13/03/2024 09:33:55 | 100 | 153.8761
13/03/2024 09:34:25 | 100 | 149.335
13/03/2024 09:34:55 | 100 | 144.9339
13/03/2024 09:35:25 | 100 | 140.8246
13/03/2024 09:35:55 | 100 | 136.5635
13/03/2024 09:36:25 | 100 | 132.9132
13/03/2024 09:36:55 | 100 | 129.0198
13/03/2024 09:37:25 | 100 | 125.5491
13/03/2024 09:37:55 | 100 | 122.0925
13/03/2024 09:38:25 | 100 | 118.7782
13/03/2024 09:38:55 | 100 | 116.0803
13/03/2024 09:39:25 | 100 | 112.8717
13/03/2024 09:39:55 | 100 | 110.1658
13/03/2024 09:40:26 | 100 | 107.4244
13/03/2024 09:40:56 | 100 | 105.0801
13/03/2024 09:41:26 | 100 | 102.3707
13/03/2024 09:41:56 | 100 | 99.99081
13/03/2024 09:42:26 | 100 | 98.69118
13/03/2024 09:42:56 | 100 | 96.92075
13/03/2024 09:43:26 | 100 | 96.56812
13/03/2024 09:43:56 | 100 | 96.05112
13/03/2024 09:44:26 | 100 | 97.37216
13/03/2024 09:44:56 | 100 | 99.82047
13/03/2024 09:45:26 | 100 | 100.16
13/03/2024 09:45:57 | 100 | 99.99659
13/03/2024 09:46:27 | 100 | 99.80221
13/03/2024 09:46:57 | 100 | 99.74561
13/03/2024 09:47:27 | 100 | 99.94747
13/03/2024 09:47:57 | 100 | 100.0596
13/03/2024 09:48:27 | 100 | 99.74705
13/03/2024 09:48:57 | 100 | 99.90536
13/03/2024 09:49:27 | 100 | 99.82036
13/03/2024 09:49:57 | 100 | 99.81787
13/03/2024 09:50:27 | 100 | 99.90945
13/03/2024 09:50:57 | 100 | 99.78081
13/03/2024 09:51:27 | 100 | 99.78987
13/03/2024 09:51:57 | 100 | 99.91605
13/03/2024 09:52:27 | 100 | 99.72438
13/03/2024 09:52:57 | 100 | 99.83902
13/03/2024 09:53:27 | 100 | 100.0872
13/03/2024 09:53:57 | 100 | 100.2097
13/03/2024 09:54:27 | 100 | 99.96645
13/03/2024 09:54:57 | 100 | 99.86092
13/03/2024 09:55:27 | 100 | 100.0502
13/03/2024 09:55:57 | 100 | 100.1248
13/03/2024 09:56:27 | 100 | 100.1648
13/03/2024 09:56:57 | 100 | 99.99619
13/03/2024 09:57:27 | 100 | 99.9925
13/03/2024 09:57:57 | 100 | 99.97313
13/03/2024 09:58:27 | 100 | 99.96162
13/03/2024 09:58:57 | 100 | 100.0362
13/03/2024 09:59:27 | 100 | 100.0053
13/03/2024 09:59:57 | 100 | 100.0053
13/03/2024 10:00:27 | 100 | 99.93073
13/03/2024 10:00:57 | 100 | 100.0878
13/03/2024 10:01:27 | 100 | 100.0132
13/03/2024 10:01:57 | 100 | 99.98228
13/03/2024 10:02:27 | 100 | 99.98228
13/03/2024 10:02:57 | 100 | 99.98228
13/03/2024 10:03:27 | 100 | 99.82152
13/03/2024 10:03:57 | 100 | 100.1006
13/03/2024 10:04:27 | 100 | 100.0776
13/03/2024 10:04:57 | 100 | 100.0108
13/03/2024 10:05:27 | 100 | 99.89372
13/03/2024 10:05:57 | 100 | 100.0006
13/03/2024 10:06:27 | 100 | 100.0752
13/03/2024 10:06:57 | 100 | 99.95817
13/03/2024 10:07:27 | 100 | 99.93511
13/03/2024 10:07:57 | 100 | 99.98668
13/03/2024 10:08:27 | 100 | 99.8812
13/03/2024 10:08:57 | 100 | 100.0935
13/03/2024 10:09:27 | 100 | 99.90189
13/03/2024 10:09:57 | 100 | 100.122
13/03/2024 10:10:27 | 100 | 99.78115
13/03/2024 10:10:57 | 100 | 99.97415
13/03/2024 10:11:27 | 100 | 99.95111
13/03/2024 10:11:57 | 100 | 100.215
13/03/2024 10:12:27 | 100 | 99.81104
13/03/2024 10:12:57 | 100 | 99.7134
13/03/2024 10:13:27 | 100 | 99.76498
13/03/2024 10:13:57 | 100 | 100.0326
13/03/2024 10:14:27 | 100 | 100.0095
13/03/2024 10:14:57 | 100 | 99.91187
13/03/2024 10:15:27 | 100 | 100.1164
13/03/2024 10:15:57 | 100 | 100.0741
13/03/2024 10:16:27 | 100 | 99.90177
13/03/2024 10:16:57 | 100 | 100.0202
13/03/2024 10:17:27 | 100 | 100.0911
13/03/2024 10:17:57 | 100 | 100.0602
13/03/2024 10:18:27 | 100 | 100.1234
13/03/2024 10:18:57 | 100 | 100.1234
13/03/2024 10:19:27 | 100 | 100.0257
13/03/2024 10:19:57 | 100 | 100.0179
13/03/2024 10:20:27 | 100 | 100.0888
13/03/2024 10:20:57 | 100 | 100.0064
13/03/2024 10:21:27 | 100 | 100.0773
13/03/2024 10:21:57 | 100 | 99.90871
13/03/2024 10:22:27 | 100 | 100.2072
13/03/2024 10:22:57 | 100 | 99.98335
13/03/2024 10:23:27 | 100 | 100.0464
13/03/2024 10:23:57 | 100 | 100.1957
13/03/2024 10:24:27 | 100 | 100.121
13/03/2024 10:24:57 | 100 | 99.96029
13/03/2024 10:25:27 | 100 | 100.0349
13/03/2024 10:25:57 | 100 | 100.0349
13/03/2024 10:26:27 | 100 | 99.96029
13/03/2024 10:26:57 | 100 | 100.1095
13/03/2024 10:27:27 | 100 | 99.97181
13/03/2024 10:27:57 | 100 | 100.1095
13/03/2024 10:28:27 | 100 | 99.98335
13/03/2024 10:28:57 | 100 | 100.0026
13/03/2024 10:29:27 | 100 | 100.1326
13/03/2024 10:29:57 | 100 | 100.1518
13/03/2024 10:30:27 | 100 | 99.92799
13/03/2024 10:30:57 | 100 | 100.081
13/03/2024 10:31:27 | 100 | 100.1003
13/03/2024 10:31:57 | 100 | 100.0179
13/03/2024 10:32:27 | 100 | 100.0064
13/03/2024 10:32:57 | 100 | 100.1003
13/03/2024 10:33:27 | 100 | 100.081
13/03/2024 10:33:57 | 100 | 99.92023
13/03/2024 10:34:27 | 100 | 99.83411
13/03/2024 10:34:57 | 100 | 100.2265
13/03/2024 10:35:27 | 100 | 99.98335
13/03/2024 10:35:57 | 100 | 100.0464
13/03/2024 10:36:27 | 100 | 100.0271
13/03/2024 10:36:57 | 100 | 99.96029
13/03/2024 10:37:27 | 100 | 99.86262
13/03/2024 10:37:57 | 100 | 99.99258
13/03/2024 10:38:27 | 100 | 99.98106
13/03/2024 10:38:57 | 100 | 99.88342
13/03/2024 10:39:27 | 100 | 99.85259
13/03/2024 10:39:57 | 100 | 100.0649
13/03/2024 10:40:27 | 100 | 100.0419
13/03/2024 10:40:57 | 100 | 100.0341
13/03/2024 10:41:27 | 100 | 99.86185
13/03/2024 10:41:57 | 100 | 100.1373
13/03/2024 10:42:27 | 100 | 99.80799
13/03/2024 10:42:57 | 100 | 100.0319
13/03/2024 10:43:27 | 100 | 100.0088
13/03/2024 10:43:57 | 100 | 99.92269
13/03/2024 10:44:27 | 100 | 99.98581
13/03/2024 10:44:57 | 100 | 99.96653
13/03/2024 10:45:27 | 100 | 99.7827
13/03/2024 10:45:57 | 100 | 99.94347
13/03/2024 10:46:27 | 100 | 99.7827
13/03/2024 10:46:57 | 100 | 99.77119
13/03/2024 10:47:27 | 100 | 100.0582
13/03/2024 10:47:57 | 100 | 99.97581
13/03/2024 10:48:27 | 100 | 100.1328
13/03/2024 10:48:58 | 100 | 100.1328
13/03/2024 10:49:28 | 100 | 100.0389
13/03/2024 10:49:58 | 100 | 99.96429
13/03/2024 10:50:28 | 100 | 99.88969
13/03/2024 10:50:58 | 100 | 100.1881
13/03/2024 10:51:28 | 100 | 99.95278
13/03/2024 10:51:58 | 100 | 99.89739
13/03/2024 10:52:28 | 100 | 99.73666
13/03/2024 10:52:58 | 100 | 100.0466
13/03/2024 10:53:28 | 100 | 99.89739
13/03/2024 10:53:58 | 100 | 99.74818
13/03/2024 10:54:28 | 100 | 100.1881
13/03/2024 10:54:58 | 100 | 100.0504
13/03/2024 10:55:28 | 100 | 99.97581
13/03/2024 10:55:58 | 100 | 99.7597
13/03/2024 10:56:28 | 100 | 99.98355
13/03/2024 10:56:58 | 100 | 100.1959
13/03/2024 10:57:28 | 100 | 99.90894
13/03/2024 10:57:58 | 100 | 99.98355
13/03/2024 10:58:28 | 100 | 100.0697
13/03/2024 10:58:58 | 100 | 100.0504
13/03/2024 10:59:28 | 100 | 100.0504
13/03/2024 10:59:58 | 100 | 99.99506
13/03/2024 11:00:28 | 100 | 99.90118
13/03/2024 11:00:58 | 100 | 99.70812
13/03/2024 11:01:28 | 100 | 100.2304
13/03/2024 11:01:58 | 100 | 100.1673
13/03/2024 11:02:28 | 100 | 99.94347
13/03/2024 11:02:58 | 100 | 100.0066
13/03/2024 11:03:28 | 100 | 99.94347
13/03/2024 11:03:58 | 100 | 99.94347
13/03/2024 11:04:28 | 100 | 99.79425
13/03/2024 11:04:58 | 100 | 99.72737
13/03/2024 11:05:28 | 100 | 100.0181
13/03/2024 11:05:58 | 100 | 100.0735
13/03/2024 11:06:28 | 100 | 100.1558
13/03/2024 11:06:58 | 100 | 99.92043
13/03/2024 11:07:28 | 100 | 100.0582
13/03/2024 11:07:58 | 100 | 100.1328
13/03/2024 11:08:28 | 100 | 99.98355
13/03/2024 11:08:58 | 100 | 100.1135
13/03/2024 11:09:28 | 100 | 100.1766
13/03/2024 11:09:58 | 100 | 100.0158
13/03/2024 11:10:28 | 100 | 100.0044
13/03/2024 11:10:58 | 100 | 100.1343
13/03/2024 11:11:28 | 100 | 99.97359
13/03/2024 11:11:58 | 100 | 99.96207
13/03/2024 11:12:28 | 100 | 100.0252
13/03/2024 11:12:58 | 100 | 100.1629
13/03/2024 11:13:28 | 100 | 99.95984
13/03/2024 11:13:58 | 100 | 100.086
13/03/2024 11:14:28 | 100 | 99.98067
13/03/2024 11:14:58 | 100 | 100.013
13/03/2024 11:15:28 | 100 | 99.9346
13/03/2024 11:15:58 | 100 | 99.98998
13/03/2024 11:16:28 | 100 | 99.9346
13/03/2024 11:16:58 | 100 | 100.0207
13/03/2024 11:17:28 | 100 | 100.17
13/03/2024 11:17:59 | 100 | 100.193

## Alarms
Number | Text | Level | State | Time Activated | Time Deactivated | Time Acknowledged
2002 | Profile MTS Pre Irradiation completed | Information | CA | 03/13/2024 11:18:09 | 01/01/0001 00:00:00 | 03/13/2024 11:18:09
2002 | Profile MTS Pre Irradiation completed | Information | C | 03/13/2024 11:18:09 | 01/01/0001 00:00:00 | 01/01/0001 00:00:00
2003 | Profile MTS Pre Irradiation running | Information | CDA | 03/13/2024 08:17:53 | 03/13/2024 11:18:09 | 03/13/2024 08:17:53
2005 | Segment 4 changed | Information | CA | 03/13/2024 09:41:26 | 01/01/0001 00:00:00 | 03/13/2024 09:41:26
2005 | Segment 4 changed | Information | C | 03/13/2024 09:41:26 | 01/01/0001 00:00:00 | 01/01/0001 00:00:00
2005 | Segment 3 changed | Information | CDA | 03/13/2024 09:20:14 | 03/13/2024 09:41:26 | 03/13/2024 09:20:14
2005 | Segment 3 changed | Information | CA | 03/13/2024 09:20:14 | 01/01/0001 00:00:00 | 03/13/2024 09:20:14
2005 | Segment 3 changed | Information | C | 03/13/2024 09:20:14 | 01/01/0001 00:00:00 | 01/01/0001 00:00:00
2005 | Segment 2 changed | Information | CDA | 03/13/2024 08:24:56 | 03/13/2024 09:20:14 | 03/13/2024 08:24:56
2005 | Segment 2 changed | Information | CA | 03/13/2024 08:24:56 | 01/01/0001 00:00:00 | 03/13/2024 08:24:56
2005 | Segment 2 changed | Information | C | 03/13/2024 08:24:56 | 01/01/0001 00:00:00 | 01/01/0001 00:00:00
2005 | Segment 1 changed | Information | CDA | 03/13/2024 08:17:53 | 03/13/2024 08:24:56 | 03/13/2024 08:17:53